## ofet_hole
measurement_id | sample_id | measurement_type | data.hole_mobility.value | data.hole_mobility.error | data.hole_threshold_voltage.value | data.on_off_current.value | meta.mobility_regime | meta.environment | meta.subthreshold_voltage | meta.direction | meta.Vds | meta.Vg_range | meta.temperature
1 | 1 | transfer_curve | 0.11 |  |  | 380 | saturation | air | 8.3 |  |  | [-60,30]
2 | 2 | transfer_curve | 0.29 |  |  | 160000 | saturation | air | 2.6 |  |  | [-60,30]
3 | 3 | transfer_curve | 0.23 |  |  | 230000 | saturation | air | 2.4 |  |  | [-60,30]
4 | 4 | transfer_curve | 0.73 |  |  | 610000 | saturation | air | 2.2 |  |  | [-60,30]
5 | 5 | transfer_curve | 1.86 |  |  | 16000 | saturation | air | 3 |  |  | [-60,30]
6 | 6 | transfer_curve | 0.21 |  |  | 74000 | saturation | air | 3.3 |  |  | [-60,30]
7 | 7 | transfer_curve | 0.34 |  |  | 8000 | saturation | air | 5.7 |  |  | [-60,30]
8 | 8 | transfer_curve | 0.24 |  |  | 140000 | saturation | air | 2.3 |  |  | [-60,30]
9 | 9 | transfer_curve | 1.97 |  |  | 1300000 | saturation | air | 2.2 |  |  | [-60,30]
10 | 10 | transfer_curve | 0.69 |  |  | 670000 | saturation | air | 2.1 |  |  | [-60,30]
11 | 11 | transfer_curve | 2.04 |  |  | 1500000 | saturation | air | 2.1 |  |  | [-60,30]
12 | 12 | transfer_curve | 0.81 |  |  |  | saturation | nitrogen |  |  | -80 | [-80,10]
13 | 13 | transfer_curve | 1.53 |  |  |  | saturation | nitrogen |  |  | -80 | [-80,10]
14 | 14 | transfer_curve | 0.9 |  |  |  | saturation | nitrogen |  |  | -80 | [-80,10]
15 | 15 | transfer_curve | 1.1 |  |  |  | saturation | nitrogen |  |  | -80 | [-80,10]
16 | 16 | transfer_curve | 1.25 |  |  |  | saturation | nitrogen |  |  | -80 | [-80,10]
17 | 17 | transfer_curve | 1.3 |  |  |  | saturation | nitrogen |  |  | -80 | [-80,10]
18 | 18 | transfer_curve | 1.25 |  |  |  | saturation | nitrogen |  |  | -80 | [-80,10]
19 | 19 | transfer_curve | 0.9 |  |  |  | saturation | nitrogen |  |  | -80 | [-80,10]
20 | 20 | transfer_curve | 0.6 |  |  |  | saturation | nitrogen |  |  | -80 | [-80,10]
21 | 21 | transfer_curve | 1 |  |  |  | saturation | air
22 | 22 | transfer_curve | 3.8 |  |  |  | saturation | air
23 | 23 | transfer_curve | 8.5 |  |  |  | saturation | air
24 | 24 | transfer_curve | 6.85 |  | 2 | 55000000 | saturation | air | 0.9 |  | -60 | [-60,10]
25 | 25 | transfer_curve | 7.25 |  | 2 | 55000000 | saturation | air | 0.9 |  | -60 | [-60,10]
26 | 26 | transfer_curve | 5.75 |  | -1 | 50500000 | saturation | air | 1.2 |  | -80 | [-30,5]
27 | 27 | transfer_curve | 7.95 |  | -1 | 50500000 | saturation | air | 1.05 |  | -80 | [-30,5]
28 | 28 | transfer_curve | 7.85 |  | -1.5 | 50500000 | saturation | air | 1.05 |  | -80 | [-30,5]
29 | 29 | transfer_curve | 0.15 |  | -5 |  | saturation | nitrogen |  |  | -40 | [-40,20] | 77
30 | 30 | transfer_curve | 2.1 |  | 5 |  | saturation | nitrogen |  |  | -40 | [-40,20] | 227
31 | 31 | transfer_curve | 9 |  | 25 |  | saturation | nitrogen |  |  | -40 | [-40,20] | 377
32 | 32 | transfer_curve | 4.4 |  | 0 | 5500000 | saturation | air | 1.1 |  | -60 | [-60,10]
33 | 33 | transfer_curve | 2.65 |  | 0 | 550000 | saturation | air | 1.1 |  | -60 | [-60,10]
34 | 34 | transfer_curve | 3.5 |  | -2 | 50000000 | saturation | air | 1.65 |  | -60 | [-40,5]
35 | 35 | transfer_curve | 1.16 |  | 9.7 | 200000 | saturation | air |  |  |  | [-60,20]
36 | 36 | transfer_curve | 3.39 |  | 6.4 | 2000000 | saturation | air |  |  |  | [-60,20]
37 | 37 | transfer_curve | 5.8 |  | 6.3 | 3000000 | saturation | air |  |  |  | [-60,20]
38 | 38 | transfer_curve | 6.76 |  | 1.7 | 10000000 | saturation | air |  |  |  | [-60,20]
39 | 39 | transfer_curve | 2.57 |  | 4.6 | 10000000 | saturation | air |  |  |  | [-60,20]
40 | 40 | transfer_curve | 6 |  |  |  | saturation | air |  |  |  | [-60,20]
41 | 41 | transfer_curve | 5 |  |  |  | saturation | air |  |  |  | [-60,20]
42 | 42 | transfer_curve | 4 |  |  |  | saturation | air |  |  |  | [-60,20]
43 | 43 | transfer_curve | 0.0003 |  |  |  | saturation | air |  |  | -60 | [-80,0]
44 | 44 | transfer_curve | 0.00085 |  |  |  | saturation | air |  |  | -60 | [-80,0]
45 | 45 | transfer_curve | 0.0035 |  |  |  | saturation | air |  |  | -60 | [-80,0]
46 | 46 | transfer_curve | 0.00057 |  |  |  | saturation | air |  |  | -60 | [-80,0]
47 | 47 | transfer_curve | 9.5e-05 |  |  |  | linear | air |  |  | -10 | [-80,0]
48 | 48 | transfer_curve | 0.0002 |  |  |  | linear | air |  |  | -10 | [-80,0]
49 | 49 | transfer_curve | 0.00102 |  |  |  | linear | air |  |  | -10 | [-80,0]
50 | 50 | transfer_curve | 0.000365 |  |  |  | linear | air |  |  | -10 | [-80,0]
51 | 51 | transfer_curve | 0.0484 | 0.02 | -15.5 |  | saturation | nitrogen |  |  | -30 | [-30,0]
52 | 52 | transfer_curve | 0.1812 | 0.03 | -13 |  | saturation | nitrogen |  |  | -30 | [-30,0]
53 | 53 | transfer_curve | 0.0901 | 0.013 | -12.4 |  | saturation | nitrogen |  |  | -30 | [-30,0]
54 | 54 | transfer_curve | 0.0641 | 0.012 | -12.9 |  | saturation | nitrogen |  |  | -30 | [-30,0]
55 | 55 | transfer_curve | 0.2 | 0.02 | -15 | 10000000 | saturation | air |  |  | -80 | [-100,0]
56 | 56 | transfer_curve | 0.09 | 0.05 |  | 100 | saturation | nitrogen |  |  |  | [-20,10]
57 | 57 | transfer_curve | 0.14 | 0.01 |  | 1000 | saturation | nitrogen |  |  |  | [-20,10]
58 | 58 | transfer_curve | 0.00015 | 6.75e-05 | -35 | 100 | saturation | nitrogen |  |  |  | [-100,20]
59 | 59 | transfer_curve | 0.02 | 0.01496 | -25 | 1000 | saturation | nitrogen |  |  |  | [-100,20]
60 | 60 | transfer_curve | 0.06 | 0.0125 | -22.5 | 10000 | saturation | nitrogen |  |  |  | [-100,20]
61 | 61 | transfer_curve | 0.15 | 0.075 | -15 | 1000000 | saturation | nitrogen |  |  |  | [-100,20]
62 | 62 | transfer_curve | 0.45 | 0.1 | -5 | 100000 | saturation | nitrogen |  |  |  | [-100,20]
63 | 63 | transfer_curve | 0.00045 | 0.0002 | -35 | 100 | saturation | nitrogen |  |  |  | [-100,20]
64 | 64 | transfer_curve | 0.45 | 0.0496 | -25 | 1000 | saturation | nitrogen |  |  |  | [-100,20]
65 | 65 | transfer_curve | 0.2 | 0.075 | -22.5 | 10000 | saturation | nitrogen |  |  |  | [-100,20]
66 | 66 | transfer_curve | 0.8 | 0.1 | -15 | 1000000 | saturation | nitrogen |  |  |  | [-100,20]
67 | 67 | transfer_curve | 0.5 | 0.15 | -5 | 100000 | saturation | nitrogen |  |  |  | [-100,20]
68 | 68 | transfer_curve | 0.11 | 0.02 | 0.08 | 282000 | saturation | air | 0.81 |  | -10 | [-10,5]
69 | 69 | transfer_curve | 0.3 | 0.02 | -0.17 | 446000 | saturation | air | 0.59 |  | -10 | [-10,5]
70 | 70 | transfer_curve | 0.1 | 0.01 | -0.8 | 232000 | saturation | air | 0.44 |  | -5 | [-5,1]
71 | 71 | transfer_curve | 0.11 | 0.01 | -0.8 | 163000 | saturation | air | 0.64 |  | -5 | [-5,1]
72 | 72 | transfer_curve | 0.02 |  | -0.54 | 17300 | linear | air | 0.15 |  | -0.5 | [-5,1]
73 | 73 | transfer_curve | 0.02 |  | -0.54 | 17300 | linear | air | 0.15 |  | -0.5 | [-5,1]
74 | 74 | transfer_curve | 2 |  |  |  | saturation | nitrogen |  |  | -100 | [-100,100]
75 | 75 | transfer_curve | 1 |  |  |  | saturation | nitrogen |  |  | -100 | [-100,100]
76 | 76 | transfer_curve | 0.1 |  |  |  | saturation | nitrogen |  |  | -100 | [-100,100]
77 | 77 | transfer_curve | 0.1 |  |  |  | saturation | nitrogen |  |  | -100 | [-100,100]
78 | 78 | transfer_curve | 0.01 |  |  |  | saturation | nitrogen |  |  | -100 | [-100,100]
79 | 79 | transfer_curve | 0.14 |  |  | 100000 | saturation |  |  |  | -40 | [-20,40]
80 | 80 | transfer_curve | 0.3 |  |  | 100000 | saturation |  |  |  | -40 | [-20,40]
81 | 81 | transfer_curve | 0.1 |  |  |  | saturation | nitrogen |  |  | -60 | [-60,20]
82 | 82 | transfer_curve | 0.084 |  |  |  | saturation | nitrogen |  |  | -60 | [-60,60]
83 | 83 | transfer_curve | 0.1 |  |  |  | saturation | nitrogen |  |  | -100 | [-100,-10]
84 | 84 | transfer_curve | 0.17 |  |  |  | saturation | nitrogen |  |  | -100 | [-100,-10]
85 | 85 | transfer_curve | 0.15 |  |  |  | saturation | nitrogen |  |  | -100 | [-100,-10]
86 | 86 | transfer_curve | 0.28 |  |  |  | saturation | nitrogen |  |  | -100 | [-100,-10]
87 | 87 | transfer_curve | 0.2 |  |  |  | saturation | nitrogen |  |  | -100 | [-100,-10]
88 | 88 | transfer_curve | 0.29 |  |  |  | saturation | nitrogen |  |  | -100 | [-100,-10]
89 | 89 | transfer_curve | 0.325 |  |  |  | saturation | nitrogen |  |  | -100 | [-100,-10]
90 | 90 | transfer_curve | 0.36 |  |  |  | saturation | nitrogen |  |  | -100 | [-100,-10]
91 | 91 | transfer_curve | 0.4 |  |  |  | saturation | nitrogen |  |  | -100 | [-100,-10]
92 | 92 | transfer_curve | 0.18 |  |  |  | saturation | nitrogen |  |  | -100 | [-100,-10]
93 | 93 | transfer_curve | 0.28 |  |  |  | saturation | nitrogen |  |  | -100 | [-100,-10]
94 | 94 | transfer_curve | 0.23 |  |  |  | saturation | nitrogen |  |  | -100 | [-100,-10]
95 | 95 | transfer_curve | 0.315 |  |  |  | saturation | nitrogen |  |  | -100 | [-100,-10]
96 | 96 | transfer_curve | 0.18 |  |  |  | saturation | nitrogen |  |  | -100 | [-100,-10]
97 | 97 | transfer_curve | 0.28 |  |  |  | saturation | nitrogen |  |  | -100 | [-100,-10]
98 | 98 | transfer_curve | 0.3 |  |  |  | saturation | nitrogen |  |  | -100 | [-100,-10]
99 | 99 | transfer_curve | 0.28 |  |  |  | saturation | nitrogen |  |  | -100 | [-100,-10]
100 | 100 | transfer_curve | 0.275 |  |  |  | saturation | nitrogen |  |  | -100 | [-100,-10]
101 | 101 | transfer_curve | 0.08 |  |  |  | saturation | nitrogen |  |  | -60 | [-60,0]
102 | 102 | transfer_curve | 0.125 |  |  |  | saturation | nitrogen |  |  | -60 | [-60,0]
103 | 103 | transfer_curve | 0.08 |  |  |  | saturation | nitrogen |  |  | -60 | [-60,0]
104 | 104 | transfer_curve | 0.08 |  |  |  | saturation | nitrogen |  |  | -60 | [-60,0]
105 | 105 | transfer_curve | 0.08 |  |  |  | saturation | nitrogen |  |  | -60 | [-60,0]
106 | 106 | transfer_curve | 0.13 |  |  |  | saturation | nitrogen |  |  | -60 | [-60,0]
107 | 107 | transfer_curve | 0.125 |  |  |  | saturation | nitrogen |  |  | -60 | [-60,0]
108 | 108 | transfer_curve | 0.05 |  |  |  | saturation | nitrogen |  |  | -60 | [-60,0]
109 | 109 | transfer_curve | 0.075 |  |  |  | saturation | nitrogen |  |  | -60 | [-60,0]
110 | 110 | transfer_curve | 0.095 |  |  |  | saturation | nitrogen |  |  | -60 | [-60,0]
111 | 111 | transfer_curve | 0.055 |  |  |  | saturation | nitrogen |  |  | -60 | [-60,0]
112 | 112 | transfer_curve | 0.325 |  |  |  | saturation | nitrogen |  |  | -60 | [-60,0]
113 | 113 | transfer_curve | 0.3 |  |  |  | saturation | nitrogen |  |  | -60 | [-60,0]
114 | 114 | transfer_curve | 0.35 |  |  |  | saturation | nitrogen |  |  | -60 | [-60,0]
115 | 115 | transfer_curve | 0.38 |  |  |  | saturation | nitrogen |  |  | -60 | [-60,0]
116 | 116 | transfer_curve | 0.425 |  |  |  | saturation | nitrogen |  |  | -60 | [-60,0]
117 | 117 | transfer_curve | 0.4 |  |  |  | saturation | nitrogen |  |  | -60 | [-60,0]
118 | 118 | transfer_curve | 0.3 |  |  |  | saturation | nitrogen |  |  | -60 | [-60,0]
119 | 119 | transfer_curve | 0.336 | 0.034 | 5.44 | 1500 | saturation | nitrogen |  | backward | -80 | [-100,10]
120 | 120 | transfer_curve | 0.401 | 0.036 | 12.35 | 880 | saturation | nitrogen |  | backward | -80 | [-100,10]
121 | 121 | transfer_curve | 0.56 | 0.08 | 9.48 | 900 | saturation | nitrogen |  | backward | -80 | [-100,10]
122 | 122 | transfer_curve | 0.442 | 0.089 | 12.03 | 840 | saturation | nitrogen |  | backward | -80 | [-100,10]
123 | 123 | transfer_curve | 0.397 | 0.086 | 18.5 | 420 | saturation | nitrogen |  | backward | -80 | [-100,10]
124 | 124 | transfer_curve | 0.8 |  | -1 | 10000000 | saturation | air | 3 |  | -60 | [-30,5]
125 | 125 | transfer_curve | 0.47 | 0.12 | -2 | 1000000 | saturation | nitrogen |  |  |  | [-100,40]
126 | 126 | transfer_curve | 1.23 | 0.17 | -4 | 1000000 | saturation | nitrogen |  |  |  | [-100,40]
127 | 127 | transfer_curve | 0.93 | 0.25 | -14 | 1000000 | saturation | nitrogen |  |  |  | [-100,40]
128 | 128 | transfer_curve | 1.36 | 0.26 | -16 | 1000000 | saturation | nitrogen |  |  |  | [-100,40]
129 | 129 | transfer_curve | 0.16 | 0.05 | -28.77 | 100000 | saturation | nitrogen |  |  |  | [-100,0]
130 | 130 | transfer_curve | 0.32 | 0.06 | -29.23 | 100000 | saturation | nitrogen |  |  |  | [-100,0]
131 | 131 | transfer_curve | 0.24 | 0.04 | -27.08 | 100000 | saturation | nitrogen |  |  |  | [-100,0]
132 | 132 | transfer_curve | 0.27 | 0.04 | -26.81 | 100000 | saturation | nitrogen |  |  |  | [-100,0]
133 | 133 | transfer_curve | 0.25 | 0.05 | -16.47 | 100000 | saturation | nitrogen |  |  |  | [-100,0]
134 | 134 | transfer_curve | 0.2 | 0.04 | -19.22 | 100000 | saturation | nitrogen |  |  |  | [-100,0]
135 | 135 | transfer_curve | 0.8 |  |  |  | saturation | nitrogen |  |  | -60 | [-60,20]
136 | 136 | transfer_curve | 0.042815914 | 0.021110447 | -30.60239064 | 18000 | saturation | nitrogen |  | backward | -80 | [-100,10]
137 | 137 | transfer_curve | 0.113931203 | 0.017588452 | -4.243247954 | 36500 | saturation | nitrogen |  | backward | -80 | [-100,10]
138 | 138 | transfer_curve | 0.061765646 | 0.015667236 | -4.767027445 | 28800 | saturation | nitrogen |  | backward | -80 | [-100,10]
139 | 139 | transfer_curve | 0.22 | 0.0308 | -15.3 | 860000 | saturation | nitrogen |  | backward | -80 | [-100,10]
140 | 140 | transfer_curve | 0.105 | 0.03 | -7 | 7000 | saturation | nitrogen |  | backward | -80 | [-100,10]
141 | 141 | transfer_curve | 0.077 | 0.023 | -11 | 21000 | saturation | nitrogen |  | backward | -80 | [-100,10]
142 | 142 | transfer_curve | 0.052 | 0.024 | -18.9 | 20400 | saturation | nitrogen |  | backward | -80 | [-100,10]
143 | 143 | transfer_curve | 0.047 | 0.007 | -12.8 | 13000 | saturation | nitrogen |  | backward | -80 | [-100,10]
144 | 144 | transfer_curve | 0.104 | 0.01 | 1.7 | 20000 | saturation | nitrogen |  | backward | -80 | [-100,10]
145 | 145 | transfer_curve | 0.187176952 | 0.037 | -15.76536343 | 104000 | saturation | nitrogen |  | forward | -80 | [-100,10]
146 | 146 | transfer_curve | 0.190528892 | 0.0409 | -5.702253038 | 38400 | saturation | nitrogen |  | forward | -80 | [-100,10]
147 | 147 | transfer_curve | 0.180283392 | 0.017 | 3.791659973 | 74000 | saturation | nitrogen |  | forward | -80 | [-100,10]
148 | 148 | transfer_curve | 0.159097091 | 0.013 | 6.11632255 | 10300 | saturation | nitrogen |  | forward | -80 | [-100,10]
149 | 149 | transfer_curve | 0.129223278 | 0.0166 | 9.628249873 | 21900 | saturation | nitrogen |  | forward | -80 | [-100,10]
150 | 150 | transfer_curve | 0.143917 | 0.02857575 | -9.971101 | 46443.73 | saturation | nitrogen |  | forward | -80 | [-100,10]
151 | 151 | transfer_curve | 0.1762463 | 0.02289835 | 8.504994 | 2509.159 | saturation | nitrogen |  | forward | -80 | [-100,10]
152 | 152 | transfer_curve | 0.1743018 | 0.02611888 | 22.47357 | 2601.417 | saturation | nitrogen |  | forward | -80 | [-100,10]
153 | 153 | transfer_curve | 0.09292491 | 0.006736489 | 3.42082 | 4687.325 | saturation | nitrogen |  | forward | -80 | [-100,10]
154 | 154 | transfer_curve | 0.07440289 | 0.009706546 | 8.897807 | 3437.174 | saturation | nitrogen |  | forward | -80 | [-100,10]
155 | 155 | transfer_curve | 0.124165231 | 0.02214 | -29.18373807 | 415610.7475 | saturation | nitrogen |  | forward | -80 | [-80,10]
156 | 156 | transfer_curve | 0.370376245 | 0.0337 | -18.55878023 | 29382.43221 | saturation | nitrogen |  | forward | -80 | [-80,10]
157 | 157 | transfer_curve | 0.319754 | 0.04869 | -1.320205612 | 6162.467264 | saturation | nitrogen |  | forward | -80 | [-80,10]
158 | 158 | transfer_curve | 0.257337819 | 0.0212477 | 16.93104169 | 2455.227029 | saturation | nitrogen |  | forward | -80 | [-80,10]
159 | 159 | transfer_curve | 0.193502465 | 0.00815 | 22.03724998 | 927.2712067 | saturation | nitrogen |  | forward | -80 | [-80,10]
160 | 160 | transfer_curve | 0.01253543 | 0.0085896 | -31.89739 | 5075.073 | saturation | nitrogen |  | backward | -80 | [-80,10]
161 | 161 | transfer_curve | 0.03833299 | 0.0111768 | -16.65933 | 16164.03 | saturation | nitrogen |  | backward | -80 | [-80,10]
162 | 162 | transfer_curve | 0.101182 | 0.0120325 | -8.565869 | 19112.34 | saturation | nitrogen |  | backward | -80 | [-80,10]
163 | 163 | transfer_curve | 0.1986009 | 0.0246048 | -3.790973 | 7581.845 | saturation | nitrogen |  | backward | -80 | [-80,10]
164 | 164 | transfer_curve | 0.1638418 | 0.01740145 | -3.486283 | 10444.5 | saturation | nitrogen |  | backward | -80 | [-80,10]
165 | 165 | transfer_curve | 0.1701872 | 0.0172474 | -2.949866 | 5860.671 | saturation | nitrogen |  | backward | -80 | [-80,10]
166 | 166 | transfer_curve | 0.000412427 | 4.632542e-06 | -13.19526 | 21832.2 | saturation | nitrogen |  | backward | -80 | [-80,10]
167 | 167 | transfer_curve | 0.007139338 | 0.00305 | -18.16837 | 1737.669 | saturation | nitrogen |  | backward | -80 | [-80,10]
168 | 168 | transfer_curve | 0.03741155 | 0.00738 | -17.97677 | 14547.41 | saturation | nitrogen |  | backward | -80 | [-80,10]
169 | 169 | transfer_curve | 0.07267182 | 0.017549 | -16.34346 | 14630.64 | saturation | nitrogen |  | backward | -80 | [-80,10]
170 | 170 | transfer_curve | 0.0637786 | 0.01131 | -11.8026 | 12970.33 | saturation | nitrogen |  | backward | -80 | [-80,10]
171 | 171 | transfer_curve | 0.02764165 | 0.0035 | -9.521726 | 14729.74 | saturation | nitrogen |  | backward | -80 | [-80,10]
172 | 172 | transfer_curve | 0.04691231 | 0.00365 | -4.499573 | 76771.02 | saturation | nitrogen |  | backward | -80 | [-80,10]
173 | 173 | transfer_curve | 0.01194289 | 0.0152178 | -33.31569 | 7650.296 | saturation | nitrogen |  | backward | -80 | [-80,10]
174 | 174 | transfer_curve | 0.04211968 | 0.009550148 | -13.826 | 83852.99 | saturation | nitrogen |  | backward | -80 | [-80,10]
175 | 175 | transfer_curve | 0.1480035 | 0.05391073 | -14.60713 | 1935.483 | saturation | nitrogen |  | backward | -80 | [-80,10]
176 | 176 | transfer_curve | 0.1118084 | 0.02593016 | -14.36914 | 8410.753 | saturation | nitrogen |  | backward | -80 | [-80,10]
177 | 177 | transfer_curve | 0.1636265 | 0.04833422 | -4.795585 | 1353.265 | saturation | nitrogen |  | backward | -80 | [-80,10]
178 | 178 | transfer_curve | 0.1416477 | 0.0476972 | -5.310003 | 2085.529 | saturation | nitrogen |  | backward | -80 | [-80,10]
179 | 179 | transfer_curve | 0.0008 |  |  |  | saturation | air |  |  |  | [-20,100]
180 | 180 | transfer_curve | 0.0001 |  |  |  | saturation | air |  |  |  | [-20,100]
181 | 181 | transfer_curve | 0.0003 |  |  |  | saturation | air |  |  |  | [-20,100]
182 | 183 | transfer_curve | 0.006 |  |  |  | saturation | air |  |  |  | [-20,100]
183 | 184 | transfer_curve | 0.009 |  |  |  | saturation | air |  |  |  | [-20,100]
184 | 185 | transfer_curve | 0.007 |  |  |  | saturation | air |  |  |  | [-20,100]
185 | 186 | transfer_curve | 0.001 |  |  |  | saturation | air |  |  |  | [-20,100]
186 | 187 | transfer_curve | 0.01 |  |  |  | saturation | air |  |  |  | [-20,100]
187 | 188 | transfer_curve | 0.009 |  |  |  | saturation | air |  |  |  | [-20,100]
188 | 189 | transfer_curve | 0.006 |  |  |  | saturation | air |  |  |  | [-20,100]
189 | 190 | transfer_curve | 0.001 |  |  |  | saturation | air |  |  |  | [-20,100]
190 | 228 | transfer_curve | 0.0081 |  |  |  | saturation | air |  |  |  | [-60,30]
191 | 230 | transfer_curve | 0.0076 |  |  |  | saturation | air |  |  |  | [-60,30]
192 | 231 | transfer_curve | 0.027 |  |  |  | saturation | air |  |  |  | [-60,30]
193 | 232 | transfer_curve | 0.017 |  |  |  | saturation | air |  |  |  | [-60,30]
194 | 233 | transfer_curve | 0.01 |  |  |  | saturation | air |  |  |  | [-60,30]
195 | 234 | transfer_curve | 0.07 |  |  |  | saturation | air |  |  |  | [-60,30]
196 | 335 | transfer_curve | 0.000202 |  |  |  | linear | air |  |  | -3
197 | 336 | transfer_curve | 0.00719 |  |  |  | linear | air |  |  | -3
198 | 337 | transfer_curve | 0.0294 |  |  |  | linear | air |  |  | -3
199 | 338 | transfer_curve | 0.0506 |  |  |  | linear | air |  |  | -3
200 | 339 | transfer_curve | 0.0306 |  |  |  | linear | air |  |  | -3
201 | 340 | transfer_curve | 0.0361 |  |  |  | linear | air |  |  | -3
202 | 341 | transfer_curve | 0.0153 |  |  |  | linear | air |  |  | -3
203 | 342 | transfer_curve | 0.0273 |  |  |  | linear | nitrogen |  |  | -3
204 | 343 | transfer_curve | 0.0494 |  |  |  | linear | nitrogen |  |  | -3
205 | 344 | transfer_curve | 0.00116 |  |  |  | linear | nitrogen |  |  | -3
206 | 345 | transfer_curve | 0.00345 |  |  |  | linear | nitrogen |  |  | -3
207 | 346 | transfer_curve | 0.0608 |  |  |  | linear | nitrogen |  |  | -3
208 | 347 | transfer_curve | 0.0436 |  |  |  | linear | nitrogen |  |  | -3
209 | 348 | transfer_curve | 0.0205 |  |  |  | linear | nitrogen |  |  | -3
210 | 349 | transfer_curve | 0.0148 |  |  |  | linear | nitrogen |  |  | -3
211 | 350 | transfer_curve | 0.00073 |  |  |  | saturation | vacuum
212 | 351 | transfer_curve | 0.0156 |  |  |  | saturation | vacuum
213 | 352 | transfer_curve | 0.012 |  |  |  |  | nitrogen |  |  | -60
214 | 353 | transfer_curve | 0.042 |  |  |  |  | nitrogen |  |  | -60
215 | 354 | transfer_curve | 0.022 |  |  |  |  | nitrogen |  |  | -60
216 | 355 | transfer_curve | 0.12 |  |  |  |  | nitrogen |  |  | -60
217 | 356 | transfer_curve | 0.0076 |  |  |  |  | nitrogen |  |  | -60
218 | 357 | transfer_curve | 0.03 |  |  |  |  | nitrogen |  |  | -60
219 | 358 | transfer_curve | 0.041 |  |  |  |  | nitrogen |  |  | -60
220 | 359 | transfer_curve | 0.049 |  |  |  |  | nitrogen |  |  | -60
221 | 360 | transfer_curve | 0.063 |  |  |  |  | nitrogen |  |  | -60
222 | 361 | transfer_curve | 0.0076 |  |  |  | saturation | nitrogen |  |  | -50
223 | 362 | transfer_curve | 0.00496 |  |  |  | saturation | nitrogen |  |  | -50
224 | 363 | transfer_curve | 0.00948 |  |  |  | saturation | nitrogen |  |  | -50
225 | 364 | transfer_curve | 0.012 |  |  |  | saturation | nitrogen |  |  | -50
226 | 365 | transfer_curve | 0.00529 |  |  |  | saturation | nitrogen |  |  | -50
227 | 366 | transfer_curve | 0.00554 |  |  |  | saturation | nitrogen |  |  | -50
228 | 367 | transfer_curve | 0.00299 |  |  |  | saturation | nitrogen |  |  | -50
229 | 368 | transfer_curve | 0.0081 |  |  |  | saturation | nitrogen |  |  | -50
230 | 369 | transfer_curve | 0.0017 |  |  |  | saturation | nitrogen |  |  | -50
231 | 370 | transfer_curve | 0.00149 |  |  |  | saturation | nitrogen |  |  | -50
232 | 371 | transfer_curve | 0.0305 |  |  |  | saturation | nitrogen |  |  | -50
233 | 372 | transfer_curve | 0.0631 |  |  |  | saturation | nitrogen |  |  | -50
234 | 373 | transfer_curve | 0.0775 |  |  |  | saturation | nitrogen |  |  | -50
235 | 374 | transfer_curve | 0.0982 |  |  |  | saturation | nitrogen |  |  | -50
236 | 375 | transfer_curve | 0.1226 |  |  |  | saturation | nitrogen |  |  | -50
237 | 376 | transfer_curve | 0.1435 |  |  |  | saturation | nitrogen |  |  | -50
238 | 377 | transfer_curve | 0.00994 |  |  |  | saturation | nitrogen |  |  | -50
239 | 378 | transfer_curve | 0.0187 |  |  |  | saturation | nitrogen |  |  | -50
240 | 379 | transfer_curve | 0.0273 |  |  |  | saturation | nitrogen |  |  | -50
241 | 380 | transfer_curve | 0.0539 |  |  |  | saturation | nitrogen |  |  | -50
242 | 381 | transfer_curve | 0.0612 |  |  |  | saturation | nitrogen |  |  | -50
243 | 382 | transfer_curve | 0.0662 |  |  |  | saturation | nitrogen |  |  | -50
244 | 383 | transfer_curve | 0.0652 |  |  |  | saturation | nitrogen |  |  | -50
245 | 384 | transfer_curve | 0.0813 |  |  |  | saturation | nitrogen |  |  | -50
246 | 385 | transfer_curve | 0.0145 |  |  |  | saturation | nitrogen |  |  | -50
247 | 386 | transfer_curve | 0.00544 |  |  |  | saturation | nitrogen |  |  | -50
248 | 387 | transfer_curve | 0.00363 |  |  |  | saturation | nitrogen |  |  | -50
249 | 388 | transfer_curve | 0.00296 |  |  |  | saturation | nitrogen |  |  | -50
250 | 389 | transfer_curve | 0.0229 |  |  |  | saturation | nitrogen |  |  | -50
251 | 390 | transfer_curve | 0.0183 |  |  |  | saturation | nitrogen |  |  | -50
252 | 391 | transfer_curve | 0.014 |  |  |  | saturation | nitrogen |  |  | -50
253 | 392 | transfer_curve | 0.0119 |  |  |  | saturation | nitrogen |  |  | -50
254 | 393 | transfer_curve | 0.0171 |  |  |  | saturation | nitrogen |  |  | -50
255 | 394 | transfer_curve | 0.012 |  |  |  | saturation | nitrogen |  |  | -50
256 | 395 | transfer_curve | 0.00993 |  |  |  | saturation | nitrogen |  |  | -50
257 | 396 | transfer_curve | 0.00757 |  |  |  | saturation | nitrogen |  |  | -50
258 | 397 | transfer_curve | 0.077 |  |  |  | saturation | nitrogen |  |  | -50
259 | 398 | transfer_curve | 0.068 |  |  |  | saturation | nitrogen |  |  | -50
260 | 399 | transfer_curve | 0.065 |  |  |  | saturation | nitrogen |  |  | -50
261 | 400 | transfer_curve | 0.0631 |  |  |  | saturation | nitrogen |  |  | -50
262 | 401 | transfer_curve | 0.00762 |  |  |  | saturation | nitrogen |  |  | -50
263 | 402 | transfer_curve | 0.00381 |  |  |  | saturation | nitrogen |  |  | -50
264 | 403 | transfer_curve | 0.00255 |  |  |  | saturation | nitrogen |  |  | -50
265 | 404 | transfer_curve | 0.00168 |  |  |  | saturation | nitrogen |  |  | -50
266 | 405 | transfer_curve | 0.1378 |  |  |  | saturation | nitrogen |  |  | -50
267 | 406 | transfer_curve | 0.135 |  |  |  | saturation | nitrogen |  |  | -50
268 | 407 | transfer_curve | 0.1253 |  |  |  | saturation | nitrogen |  |  | -50
269 | 408 | transfer_curve | 0.12 |  |  |  | saturation | nitrogen |  |  | -50
270 | 409 | transfer_curve | 0.00423 |  |  |  | saturation | nitrogen |  |  | -80
271 | 410 | transfer_curve | 0.00793 |  |  |  | saturation | nitrogen |  |  | -80
272 | 411 | transfer_curve | 0.0107 |  |  |  | saturation | nitrogen |  |  | -80
273 | 412 | transfer_curve | 0.0165 |  |  |  | saturation | nitrogen |  |  | -80
274 | 413 | transfer_curve | 0.0101 |  |  |  | saturation | nitrogen |  |  | -80
275 | 414 | transfer_curve | 0.00892 |  |  |  | saturation | nitrogen |  |  | -80
276 | 415 | transfer_curve | 0.0047 |  |  |  | saturation | nitrogen |  |  | -80
277 | 416 | transfer_curve | 0.00406 |  |  |  | saturation | nitrogen |  |  | -80
278 | 417 | transfer_curve | 0.00214 |  |  |  | saturation | nitrogen |  |  | -80
279 | 418 | transfer_curve | 0.00228 |  |  |  | saturation | nitrogen |  |  | -80
280 | 419 | transfer_curve | 0.00279 |  |  |  | saturation | nitrogen |  |  | -80
281 | 420 | transfer_curve | 0.000556 |  |  |  | saturation | nitrogen |  |  | -80
282 | 421 | transfer_curve | 0.000413 |  |  |  | saturation | nitrogen |  |  | -80
283 | 422 | transfer_curve | 0.000426 |  |  |  | saturation | nitrogen |  |  | -80
284 | 423 | transfer_curve | 0.000254 |  |  |  | saturation | nitrogen |  |  | -80
285 | 424 | transfer_curve | 0.000309 |  |  |  | saturation | nitrogen |  |  | -80
286 | 425 | transfer_curve | 0.000377 |  |  |  | saturation | nitrogen |  |  | -80
287 | 426 | transfer_curve | 0.2366 |  |  |  | saturation | nitrogen |  |  | -60
288 | 427 | transfer_curve | 0.2429 |  |  |  | saturation | nitrogen |  |  | -60
289 | 428 | transfer_curve | 0.2587 |  |  |  | saturation | nitrogen |  |  | -60
290 | 429 | transfer_curve | 0.2644 |  |  |  | saturation | nitrogen |  |  | -60
291 | 430 | transfer_curve | 0.2825 |  |  |  | saturation | nitrogen |  |  | -60
292 | 431 | transfer_curve | 0.21 |  |  |  | saturation | nitrogen |  |  | -60
293 | 432 | transfer_curve | 0.1651 |  |  |  | saturation | nitrogen |  |  | -60
294 | 433 | transfer_curve | 0.1504 |  |  |  | saturation | nitrogen |  |  | -60
295 | 434 | transfer_curve | 0.1602 |  |  |  | saturation | nitrogen |  |  | -60
296 | 435 | transfer_curve | 0.1813 |  |  |  | saturation | nitrogen |  |  | -60
297 | 436 | transfer_curve | 0.2193 |  |  |  | saturation | nitrogen |  |  | -60
298 | 437 | transfer_curve | 0.2438 |  |  |  | saturation | nitrogen |  |  | -60
299 | 438 | transfer_curve | 0.1188 |  |  |  | saturation | nitrogen |  |  | -60
300 | 439 | transfer_curve | 0.0385 |  |  |  | saturation | nitrogen |  |  | -60
301 | 440 | transfer_curve | 0.2364 |  |  |  | saturation | nitrogen |  |  | -60
302 | 441 | transfer_curve | 0.2626 |  |  |  | saturation | nitrogen |  |  | -60
303 | 442 | transfer_curve | 0.2826 |  |  |  | saturation | nitrogen |  |  | -60
304 | 443 | transfer_curve | 0.2753 |  |  |  | saturation | nitrogen |  |  | -60
305 | 444 | transfer_curve | 0.2717 |  |  |  | saturation | nitrogen |  |  | -60
306 | 445 | transfer_curve | 0.2341 |  |  |  | saturation | nitrogen |  |  | -60
307 | 446 | transfer_curve | 0.1697 |  |  |  | saturation | nitrogen |  |  | -60
308 | 447 | transfer_curve | 0.1509 |  |  |  | saturation | nitrogen |  |  | -60
309 | 448 | transfer_curve | 0.1773 |  |  |  | saturation | nitrogen |  |  | -60
310 | 449 | transfer_curve | 0.2454 |  |  |  | saturation | nitrogen |  |  | -60
311 | 450 | transfer_curve | 0.242 |  |  |  | saturation | nitrogen |  |  | -60
312 | 451 | transfer_curve | 0.2053 |  |  |  | saturation | nitrogen |  |  | -60
313 | 452 | transfer_curve | 0.1757 |  |  |  | saturation | nitrogen |  |  | -60
314 | 453 | transfer_curve | 0.119 |  |  |  | saturation | nitrogen |  |  | -60
315 | 454 | transfer_curve | 0.03522 |  |  |  | linear | nitrogen |  |  | -3
316 | 455 | transfer_curve | 0.05182 |  |  |  | linear | nitrogen |  |  | -3
317 | 456 | transfer_curve | 0.05468 |  |  |  | linear | nitrogen |  |  | -3
318 | 457 | transfer_curve | 0.10343 |  |  |  | linear | nitrogen |  |  | -3
319 | 458 | transfer_curve | 0.0539 |  |  |  | linear | nitrogen |  |  | -3
320 | 459 | transfer_curve | 0.02093 |  |  |  | linear | nitrogen |  |  | -3
321 | 460 | transfer_curve | 0.01123 |  |  |  | linear | nitrogen |  |  | -3
322 | 461 | transfer_curve | 6.3e-05 |  |  |  | saturation |  |  |  | -60
323 | 462 | transfer_curve | 0.00016 |  |  |  | saturation |  |  |  | -60
324 | 463 | transfer_curve | 0.014 |  |  |  | saturation |  |  |  | -60
325 | 464 | transfer_curve | 0.00056 |  |  |  | saturation |  |  |  | -60
326 | 465 | transfer_curve | 0.00018 |  |  |  | saturation |  |  |  | -60
327 | 466 | transfer_curve | 5.43e-06 |  |  |  | saturation | nitrogen |  |  | -95
328 | 467 | transfer_curve | 0.0003558 |  |  |  | saturation | nitrogen |  |  | -95
329 | 468 | transfer_curve | 0.000735 |  |  |  | saturation | nitrogen |  |  | -95
330 | 469 | transfer_curve | 0.00748 |  |  |  | saturation | nitrogen |  |  | -95
331 | 470 | transfer_curve | 1.61e-05 |  |  |  | saturation | nitrogen |  |  | -95
332 | 471 | transfer_curve | 0.0005366 |  |  |  | saturation | nitrogen |  |  | -95
333 | 472 | transfer_curve | 0.00419 |  |  |  | saturation | nitrogen |  |  | -95
334 | 473 | transfer_curve | 0.00908 |  |  |  | saturation | nitrogen |  |  | -95
335 | 474 | transfer_curve | 1.74e-06 |  |  |  | saturation | nitrogen |  |  | -95
336 | 475 | transfer_curve | 0.00785 |  |  |  | saturation | nitrogen |  |  | -95
337 | 476 | transfer_curve | 0.00767 |  |  |  | saturation | nitrogen |  |  | -95
338 | 477 | transfer_curve | 0.0001921 |  |  |  | saturation | nitrogen
339 | 478 | transfer_curve | 0.000516 |  |  |  | saturation | nitrogen
340 | 479 | transfer_curve | 0.00615 |  |  |  | saturation | nitrogen
341 | 480 | transfer_curve | 1.69e-06 |  |  |  | saturation | nitrogen
342 | 481 | transfer_curve | 0.00067 |  |  |  | saturation | nitrogen
343 | 482 | transfer_curve | 0.00783 |  |  |  | saturation | nitrogen
344 | 483 | transfer_curve | 7.01e-05 |  |  |  | saturation | nitrogen
345 | 484 | transfer_curve | 0.0009827 |  |  |  | saturation | nitrogen
346 | 485 | transfer_curve | 0.0284 |  |  |  | saturation | nitrogen
347 | 486 | transfer_curve | 5.08e-05 |  |  |  | saturation | nitrogen
348 | 487 | transfer_curve | 0.00357 |  |  |  | saturation | nitrogen
349 | 488 | transfer_curve | 0.00615 |  |  |  | saturation | nitrogen
350 | 489 | transfer_curve | 0.0239 |  |  |  | saturation | nitrogen |  |  | -80
351 | 490 | transfer_curve | 0.0305 |  |  |  | saturation | nitrogen |  |  | -80
352 | 491 | transfer_curve | 0.0335 |  |  |  | saturation | nitrogen |  |  | -80
353 | 492 | transfer_curve | 0.0145 |  |  |  | saturation | nitrogen |  |  | -80
354 | 493 | transfer_curve | 0.0035 |  |  |  | saturation |  |  |  | -60
355 | 494 | transfer_curve | 0.0035 |  |  |  | saturation |  |  |  | -60
356 | 495 | transfer_curve | 0.0035 |  |  |  | saturation |  |  |  | -60
357 | 496 | transfer_curve | 0.0035 |  |  |  | saturation |  |  |  | -60
358 | 497 | transfer_curve | 0.00032 |  |  |  | saturation |  |  |  | -60
359 | 498 | transfer_curve | 0.00032 |  |  |  | saturation |  |  |  | -60
360 | 499 | transfer_curve | 0.00032 |  |  |  | saturation |  |  |  | -60
361 | 500 | transfer_curve | 0.00032 |  |  |  | saturation |  |  |  | -60
362 | 501 | transfer_curve | 0.00381 |  |  |  | linear | vacuum
363 | 502 | transfer_curve | 0.031745636 |  |  |  | linear | vacuum
364 | 503 | transfer_curve | 4.58e-05 |  |  |  | saturation | nitrogen |  |  | -60
365 | 504 | transfer_curve | 0.019 |  |  |  | saturation | nitrogen |  |  | -60
366 | 505 | transfer_curve | 0.016 |  |  |  | saturation | nitrogen |  |  | -60
367 | 506 | transfer_curve | 1.23e-06 |  |  |  | saturation | nitrogen |  |  | -60
368 | 507 | transfer_curve | 0.000609 |  |  |  | saturation | nitrogen |  |  | -60
369 | 508 | transfer_curve | 0.0106 |  |  |  | saturation | nitrogen |  |  | -60
370 | 509 | transfer_curve | 0.023 |  |  |  | saturation | nitrogen |  |  | -60
371 | 510 | transfer_curve | 0.015 |  |  |  | saturation | nitrogen |  |  | -60
372 | 511 | transfer_curve | 0.0011 |  |  |  | saturation | nitrogen |  |  | -60
373 | 512 | transfer_curve | 0.0016 |  |  |  | saturation | nitrogen |  |  | -60
374 | 513 | transfer_curve | 0.0024 |  |  |  | saturation | nitrogen |  |  | -60
375 | 514 | transfer_curve | 0.015 |  |  |  | saturation | nitrogen |  |  | -60
376 | 515 | transfer_curve | 0.085 |  |  |  | saturation | nitrogen |  |  | -60
377 | 516 | transfer_curve | 0.15 |  |  |  | saturation | nitrogen |  |  | -60
378 | 517 | transfer_curve | 0.00015 |  |  |  | saturation | nitrogen |  |  | -60
379 | 518 | transfer_curve | 0.0014 |  |  |  | saturation | nitrogen |  |  | -60
380 | 519 | transfer_curve | 0.021 |  |  |  | saturation | nitrogen |  |  | -60
381 | 520 | transfer_curve | 0.0023 |  |  |  | saturation | nitrogen |  |  | -60
382 | 521 | transfer_curve | 0.25 |  |  |  | saturation | nitrogen |  |  | -60
383 | 522 | transfer_curve | 4.86e-05 |  |  |  | saturation | nitrogen |  |  | -60
384 | 523 | transfer_curve | 0.000551 |  |  |  | saturation | nitrogen |  |  | -60
385 | 524 | transfer_curve | 0.00399 |  |  |  | saturation | nitrogen |  |  | -60
386 | 525 | transfer_curve | 0.0229 |  |  |  | saturation | nitrogen |  |  | -60
387 | 526 | transfer_curve | 0.000114 |  |  |  | saturation | nitrogen |  |  | -60
388 | 527 | transfer_curve | 0.000912 |  |  |  | saturation | nitrogen |  |  | -60
389 | 528 | transfer_curve | 0.00687 |  |  |  | saturation | nitrogen |  |  | -60
390 | 529 | transfer_curve | 0.017 |  |  |  | saturation | nitrogen |  |  | -60
391 | 530 | transfer_curve | 1.46e-05 |  |  |  | saturation | nitrogen |  |  | -60
392 | 531 | transfer_curve | 3.43e-05 |  |  |  | saturation | nitrogen |  |  | -60
393 | 532 | transfer_curve | 0.000709 |  |  |  | saturation | nitrogen |  |  | -60
394 | 533 | transfer_curve | 0.00414 |  |  |  | saturation | nitrogen |  |  | -60
395 | 534 | transfer_curve | 0.0364 |  |  |  | saturation | nitrogen |  |  | -60
396 | 535 | transfer_curve | 5.5e-07 |  |  |  | saturation | nitrogen |  |  | -80
397 | 536 | transfer_curve | 2.5e-06 |  |  |  | saturation | nitrogen |  |  | -80
398 | 537 | transfer_curve | 1.6e-05 |  |  |  | saturation | nitrogen |  |  | -80
399 | 538 | transfer_curve | 4.3e-05 |  |  |  | saturation | nitrogen |  |  | -80
400 | 539 | transfer_curve | 0.0013 |  |  |  | saturation | nitrogen |  |  | -80
401 | 540 | transfer_curve | 0.00047 |  |  |  | saturation | nitrogen |  |  | -80
402 | 541 | transfer_curve | 0.0026 |  |  |  | saturation | nitrogen |  |  | -80
403 | 542 | transfer_curve | 0.0042 |  |  |  | saturation | nitrogen |  |  | -80
404 | 543 | transfer_curve | 0.00368 |  |  |  | saturation | air
405 | 544 | transfer_curve | 0.00135 |  |  |  | saturation | air
406 | 545 | transfer_curve | 0.000629 |  |  |  | saturation | air
407 | 546 | transfer_curve | 0.000871 |  |  |  | saturation | air
408 | 547 | transfer_curve | 0.00102 |  |  |  | saturation | air
409 | 548 | transfer_curve | 0.00102 |  |  |  | saturation | air
410 | 549 | transfer_curve | 0.00305 |  |  |  | saturation | air
411 | 550 | transfer_curve | 0.00803 |  |  |  | saturation | air
412 | 551 | transfer_curve | 0.00953 |  |  |  | saturation | air
413 | 552 | transfer_curve | 0.00915 |  |  |  | saturation | air

## ofet_electron
measurement_id | sample_id | measurement_type | data.electron_mobility.value | data.electron_mobility.error | data.electron_threshold_voltage.value | data.on_off_current.value | meta.mobility_regime | meta.environment | meta.subthreshold_voltage | meta.Vds | meta.Vg_range | meta.temperature
414 | 24 | transfer_curve | 1.35 |  |  | 55000000 | saturation | air | 0.9 | -60 | [-60,10]
415 | 25 | transfer_curve | 1.75 |  |  | 55000000 | saturation | air | 0.9 | -60 | [-60,10]
416 | 26 | transfer_curve | 2.25 |  |  | 50500000 | saturation | air | 1.2 | -80 | [-30,5]
417 | 27 | transfer_curve | 2.55 |  |  | 50500000 | saturation | air | 1.05 | -80 | [-30,5]
418 | 28 | transfer_curve | 2.65 |  |  | 50500000 | saturation | air | 1.05 | -80 | [-30,5]
419 | 29 | transfer_curve | 0.03 |  | 40 |  | saturation | nitrogen |  | -40 | [-40,20] | 77
420 | 30 | transfer_curve | 0.225 |  | 38 |  | saturation | nitrogen |  | -40 | [-40,20] | 227
421 | 31 | transfer_curve | 1.2 |  | 60 |  | saturation | nitrogen |  | -40 | [-40,20] | 377
422 | 32 | transfer_curve | 0.9 |  |  | 5500000 | saturation | air | 1.1 | -60 | [-60,10]
423 | 33 | transfer_curve | 1.1 |  |  | 550000 | saturation | air | 1.1 | -60 | [-60,10]
424 | 34 | transfer_curve | 1.8 |  |  | 50000000 | saturation | air | 1.65 | -60 | [-40,5]
425 | 51 | transfer_curve | 0.104 | 0.024 | 14 |  | saturation | nitrogen |  | -30 | [-30,0]
426 | 52 | transfer_curve | 0.0716 | 0.02 | 15.2 |  | saturation | nitrogen |  | -30 | [-30,0]
427 | 53 | transfer_curve | 0.0206 | 0.013 | 14.07 |  | saturation | nitrogen |  | -30 | [-30,0]
428 | 54 | transfer_curve | 0.0099 | 0.003 | 15 |  | saturation | nitrogen |  | -30 | [-30,0]
429 | 74 | transfer_curve | 1 |  |  |  | saturation | nitrogen |  | -100 | [-100,100]
430 | 75 | transfer_curve | 0.35 |  |  |  | saturation | nitrogen |  | -100 | [-100,100]
431 | 76 | transfer_curve | 0.01 |  |  |  | saturation | nitrogen |  | -100 | [-100,100]
432 | 77 | transfer_curve | 0 |  |  |  | saturation | nitrogen |  | -100 | [-100,100]
433 | 78 | transfer_curve | 0 |  |  |  | saturation | nitrogen |  | -100 | [-100,100]
434 | 79 | transfer_curve | 0.06 |  |  | 100000 | saturation |  |  | -40 | [-20,40]
435 | 80 | transfer_curve | 8e-06 |  |  | 100000 | saturation |  |  | -40 | [-20,40]
436 | 81 | transfer_curve | 0 |  |  |  | saturation | nitrogen |  | -60 | [-60,20]
437 | 82 | transfer_curve | 0.24 |  |  |  | saturation | nitrogen |  | -60 | [-60,60]
438 | 125 | transfer_curve | 0.02 | 0.003 | 24 | 1000000 | saturation | nitrogen |  |  | [-100,40]
439 | 126 | transfer_curve | 0.02 | 0.002 | 32 | 1000000 | saturation | nitrogen |  |  | [-100,40]
440 | 127 | transfer_curve | 0.29 | 0.06 | 10 | 1000000 | saturation | nitrogen |  |  | [-100,40]
441 | 128 | transfer_curve | 1.56 | 0.49 | 0 | 1000000 | saturation | nitrogen |  |  | [-100,40]
442 | 179 | transfer_curve | 0.38 |  |  |  | saturation | air |  | 100 | [-20,100]
443 | 180 | transfer_curve | 0.64 |  |  |  | saturation | air |  | 100 | [-20,100]
444 | 181 | transfer_curve | 0.0005 |  |  |  | saturation | air |  | 100 | [-20,100]
445 | 182 | transfer_curve | 0.0001 |  |  |  | saturation | air |  | 100 | [-20,100]
446 | 183 | transfer_curve | 0.25 |  |  |  | saturation | air |  | 100 | [-20,100]
447 | 184 | transfer_curve | 0.3 |  |  |  | saturation | air |  | 100 | [-20,100]
448 | 185 | transfer_curve | 0.275 |  |  |  | saturation | air |  | 100 | [-20,100]
449 | 186 | transfer_curve | 0.0125 |  |  |  | saturation | air |  | 100 | [-20,100]
450 | 187 | transfer_curve | 0.23 |  |  |  | saturation | air |  | 100 | [-20,100]
451 | 188 | transfer_curve | 0.2 |  |  |  | saturation | air |  | 100 | [-20,100]
452 | 189 | transfer_curve | 0.15 |  |  |  | saturation | air |  | 100 | [-20,100]
453 | 190 | transfer_curve | 0.015 |  |  |  | saturation | air |  | 100 | [-20,100]
454 | 191 | transfer_curve | 0.0001 |  |  |  | saturation | nitrogen |  | 100 | [-20,100]
455 | 192 | transfer_curve | 0.26 |  |  | 100000 | saturation | nitrogen |  | 60 | [-20,60]
456 | 193 | transfer_curve | 0.3 |  |  | 100000 | saturation | nitrogen |  | 60 | [-20,60]
457 | 194 | transfer_curve | 0.26 |  |  | 100000 | saturation | nitrogen |  | 60 | [-20,60]
458 | 195 | transfer_curve | 0.21 |  |  |  | saturation | nitrogen |  | 60 | [-20,60]
459 | 196 | transfer_curve | 0.2 |  |  |  | saturation | nitrogen |  | 60 | [-20,60]
460 | 197 | transfer_curve | 0.21 |  |  |  | saturation | nitrogen |  | 60 | [-20,60]
461 | 198 | transfer_curve | 0.2 |  |  |  | saturation | nitrogen |  | 60 | [-20,60]
462 | 199 | transfer_curve | 0.21 |  |  |  | saturation | nitrogen |  | 60 | [-20,60]
463 | 200 | transfer_curve | 0.23 |  |  |  | saturation | nitrogen |  | 60 | [-20,60]
464 | 201 | transfer_curve | 0.19 |  |  |  | saturation | nitrogen |  | 60 | [-20,60]
465 | 202 | transfer_curve | 0.2 |  |  |  | saturation | nitrogen |  | 60 | [-20,60]
466 | 203 | transfer_curve | 0.26 |  |  |  | saturation | nitrogen |  | 60 | [-20,60]
467 | 204 | transfer_curve | 0.15 |  |  |  | saturation | nitrogen |  | 60 | [-20,60]
468 | 205 | transfer_curve | 0.17 |  |  |  | saturation | nitrogen |  | 60 | [-20,60]
469 | 206 | transfer_curve | 0.22 |  |  |  | saturation | nitrogen |  | 60 | [-20,60]
470 | 207 | transfer_curve | 0.29 |  | 5.2 | 5500 | saturation |  |  | 60 | [-20,60]
471 | 208 | transfer_curve | 0.21 |  | 4.8 | 5500 | saturation |  |  | 60 | [-20,60]
472 | 209 | transfer_curve | 0.43 |  | 6.5 | 10000 | saturation |  |  | 60 | [-20,60]
473 | 210 | transfer_curve | 0.31 |  | 5.1 | 55000 | saturation |  |  | 60 | [-20,60]
474 | 211 | transfer_curve | 0.55 |  | 6.2 | 100000 | saturation |  |  | 60 | [-20,60]
475 | 212 | transfer_curve | 0.56 |  | 5 | 100000 | saturation |  |  | 60 | [-20,60]
476 | 213 | transfer_curve | 0.05 |  | 16.69 | 1000 | saturation |  |  | 60 | [-10,60]
477 | 214 | transfer_curve | 0.07 |  | 7.17 | 10000 | saturation |  |  | 60 | [-10,60]
478 | 215 | transfer_curve | 0.28 |  | 17.78 | 10000 | saturation | nitrogen |  | 60 | [-10,60]
479 | 216 | transfer_curve | 2.53 |  | 23.16 | 10000 | saturation | nitrogen |  | 60 | [-10,60]
480 | 217 | transfer_curve | 0.92 |  | 20.02 | 10000 | saturation | nitrogen |  | 60 | [-10,60]
481 | 218 | transfer_curve | 2.03 |  | 24.52 | 10000 | saturation | nitrogen |  | 60 | [-10,60]
482 | 219 | transfer_curve | 0.56 |  | 20.68 | 10000 | saturation | nitrogen |  | 60 | [-10,60]
483 | 220 | transfer_curve | 0.2 |  | 17.25 | 10000 | saturation | nitrogen |  | 60 | [-10,60]
484 | 221 | transfer_curve | 0.1 |  | 15.6 | 10000 | saturation | nitrogen |  | 60 | [-10,60]
485 | 222 | transfer_curve | 0.08 |  | 16.5 | 10000 | saturation | nitrogen |  | 60 | [-10,60]
486 | 223 | transfer_curve | 0.25 |  | 12.5 | 10000 | saturation |  |  | 60 | [-10,60]
487 | 224 | transfer_curve | 0.26 |  | 24.1 | 1000 | saturation |  |  | 60 | [-10,60]
488 | 225 | transfer_curve | 0.33 |  | 13.9 | 10000 | saturation |  |  | 60 | [-10,60]
489 | 226 | transfer_curve | 0.21 |  | 4.4 | 100000 | saturation |  |  | 60 | [-10,60]
490 | 227 | transfer_curve | 0.12 |  | 4.5 | 100000 | saturation |  |  | 60 | [-10,60]
491 | 228 | transfer_curve | 0.022 |  |  |  | saturation | air |  | 60 | [-60,30]
492 | 230 | transfer_curve | 0.017 |  |  |  | saturation | air |  | 60 | [-60,30]
493 | 231 | transfer_curve | 0.09 |  |  |  | saturation | air |  | 60 | [-60,30]
494 | 232 | transfer_curve | 0.1 |  |  |  | saturation | air |  | 60 | [-60,30]
495 | 233 | transfer_curve | 0.053 |  |  |  | saturation | air |  | 60 | [-60,30]
496 | 234 | transfer_curve | 0.027 |  |  |  | saturation | air |  | 60 | [-60,30]
497 | 235 | transfer_curve | 0.3 |  |  |  | saturation | air |  | 60 | [-10,60]
498 | 237 | transfer_curve | 0.13 |  |  |  | saturation | air |  | 60 | [-10,60]
499 | 238 | transfer_curve | 0.13 |  |  |  | saturation | air |  | 60 | [-10,60]
500 | 239 | transfer_curve | 0.1 |  |  |  | saturation | air |  | 60 | [-10,60]
501 | 240 | transfer_curve | 0.11 |  |  |  | saturation | air |  | 60 | [-10,60]
502 | 241 | transfer_curve | 0.04 |  |  |  | saturation | air |  | 60 | [-10,60]
503 | 242 | transfer_curve | 0.19 |  |  |  | saturation |  |  | 60 | [-10,60]
504 | 243 | transfer_curve | 0.11 |  |  |  | saturation |  |  | 60 | [-10,60]
505 | 244 | transfer_curve | 0.12 |  |  |  | saturation |  |  | 60 | [-10,60]
506 | 245 | transfer_curve | 0.03 |  |  |  | saturation |  |  | 60 | [-10,60]
507 | 246 | transfer_curve | 0.23 |  |  |  | saturation |  |  | 60 | [-10,60]
508 | 247 | transfer_curve | 0.19 |  |  |  | saturation |  |  | 60 | [-10,60]
509 | 248 | transfer_curve | 0.13 |  |  |  | saturation |  |  | 60 | [-10,60]
510 | 249 | transfer_curve | 0.09 |  |  |  | saturation |  |  | 60 | [-10,60]
511 | 250 | transfer_curve | 0.385 |  | 2.52 |  | saturation | nitrogen
512 | 251 | transfer_curve | 0.3025 |  | 1.22 |  | saturation | nitrogen
513 | 252 | transfer_curve | 0.27 |  | 1.26 |  | saturation | nitrogen
514 | 253 | transfer_curve | 0.2286 |  | 3.94 |  | saturation | nitrogen
515 | 254 | transfer_curve | 0.1886 |  | 2.38 |  | saturation | nitrogen
516 | 255 | transfer_curve | 0.1763 |  | 3.26 |  | saturation | nitrogen
517 | 256 | transfer_curve | 0.0981 |  | 2.23 |  | saturation | nitrogen
518 | 257 | transfer_curve | 0.0253 |  | 5.54 |  | saturation | nitrogen
519 | 258 | transfer_curve | 0.0087 |  | 14.73 |  | saturation | nitrogen
520 | 259 | transfer_curve | 0.0076 |  | 13.91 |  | saturation | nitrogen
521 | 260 | transfer_curve | 0.0015 |  | 7.58 |  | saturation | nitrogen
522 | 261 | transfer_curve | 0.0023 |  | 0.23 |  | saturation | nitrogen
523 | 264 | transfer_curve | 0.12 |  |  |  | saturation | nitrogen |  | 60 | [-10,80]
524 | 265 | transfer_curve | 0.6 |  |  |  | saturation | nitrogen |  | 60 | [-10,80]
525 | 266 | transfer_curve | 0.11 |  |  |  | saturation | nitrogen |  | 60 | [-10,80]
526 | 267 | transfer_curve | 0.95 |  |  |  | saturation | nitrogen |  | 60 | [-10,80]
527 | 268 | transfer_curve | 2.5 |  |  |  | saturation |  |  | 60 | [-20,60]
528 | 269 | transfer_curve | 0.242 | 0.08 |  |  | linear |  |  | 50 | [-10,50]
529 | 270 | transfer_curve | 0.75 | 0.495 |  |  | saturation |  |  | 50 | [-10,50]
530 | 271 | transfer_curve | 0.279 | 0.109 |  |  | linear |  |  | 50 | [-10,50]
531 | 272 | transfer_curve | 0.73 | 0.37 |  |  | saturation |  |  | 50 | [-10,50]
532 | 273 | transfer_curve | 0.071 | 0.025 |  |  | linear |  |  | 50 | [-10,50]
533 | 274 | transfer_curve | 0.095 | 0.05 |  |  | saturation |  |  | 50 | [-10,50]
534 | 275 | transfer_curve | 0.015 | 0.005 |  |  | linear |  |  | 50 | [-10,50]
535 | 276 | transfer_curve | 0.02 | 0.005 |  |  | saturation |  |  | 50 | [-10,50]
536 | 277 | transfer_curve | 0.15 |  |  | 1000000 | saturation | air |  |  | [-60,60]
537 | 278 | transfer_curve | 0.195 |  |  | 1000000 | saturation | air |  |  | [-60,60]
538 | 279 | transfer_curve | 0.037 |  | 22.8 | 1250 | linear |  |  |  | [-60,60]
539 | 280 | transfer_curve | 0.086 |  | 10.6 | 30 | linear |  |  |  | [-60,60]
540 | 281 | transfer_curve | 0.075 |  | 22.8 | 1250 | saturation |  |  |  | [-60,60]
541 | 282 | transfer_curve | 0.08 |  | 10.6 | 30 | saturation |  |  |  | [-60,60]
542 | 283 | transfer_curve | 0.035 |  | 20 | 2003 | linear |  |  |  | [-60,60]
543 | 284 | transfer_curve | 0.08 |  | 9.9 | 61 | linear |  |  |  | [-60,60]
544 | 285 | transfer_curve | 0.077 |  | 20 | 2003 | saturation |  |  |  | [-60,60]
545 | 286 | transfer_curve | 0.052 |  | 9.9 | 61 | saturation |  |  |  | [-60,60]
546 | 287 | transfer_curve | 1.25 |  | 4.6 |  | saturation | nitrogen |  |  | [-10,60]
547 | 288 | transfer_curve | 1.18 |  | 5.5 |  | saturation | nitrogen |  |  | [-10,60]
548 | 289 | transfer_curve | 0.94 |  | 5.09 |  | saturation | nitrogen |  |  | [-10,60]
549 | 290 | transfer_curve | 0.68 |  | 8.29 |  | saturation | nitrogen |  |  | [-10,60]
550 | 291 | transfer_curve | 0.52 |  | 5.74 |  | saturation | nitrogen |  |  | [-10,60]
551 | 292 | transfer_curve | 0.405 |  | 8.21 |  | saturation | nitrogen |  |  | [-10,60]
552 | 293 | transfer_curve | 0.271 |  | 7.83 |  | saturation | nitrogen |  |  | [-10,60]
553 | 294 | transfer_curve | 0.124 |  | 6.62 |  | saturation | nitrogen |  |  | [-10,60]
554 | 295 | transfer_curve | 0.025 |  | 7.86 |  | saturation | nitrogen |  |  | [-10,60]
555 | 296 | transfer_curve | 0.013 |  | 11.47 |  | saturation | nitrogen |  |  | [-10,60]
556 | 297 | transfer_curve | 0.01 |  | 13.92 |  | saturation | nitrogen |  |  | [-10,60]
557 | 298 | transfer_curve | 0.008 |  | 19.55 |  | saturation | nitrogen |  |  | [-10,60]
558 | 299 | transfer_curve | 0.0012 |  | 17.35 |  | saturation | nitrogen |  |  | [-10,60]
559 | 300 | transfer_curve | 0.15 |  | 0.21 |  | saturation | nitrogen |  |  | [-10,60]
560 | 301 | transfer_curve | 0.14 |  | 0.1 |  | saturation | nitrogen |  |  | [-10,60]
561 | 302 | transfer_curve | 0.15 |  | 1.62 |  | saturation | nitrogen |  |  | [-10,60]
562 | 303 | transfer_curve | 0.17 |  | 5.38 |  | saturation | nitrogen |  |  | [-10,60]
563 | 304 | transfer_curve | 0.19 |  | 6.33 |  | saturation | nitrogen |  |  | [-10,60]
564 | 305 | transfer_curve | 0.137 |  | 5.63 |  | saturation | nitrogen |  |  | [-10,60]
565 | 306 | transfer_curve | 0.092 |  | 6.45 |  | saturation | nitrogen |  |  | [-10,60]
566 | 307 | transfer_curve | 0.059 |  | 5.99 |  | saturation | nitrogen |  |  | [-10,60]
567 | 308 | transfer_curve | 0.015 |  | 7.93 |  | saturation | nitrogen |  |  | [-10,60]
568 | 309 | transfer_curve | 0.004 |  | 12.75 |  | saturation | nitrogen |  |  | [-10,60]
569 | 310 | transfer_curve | 0.007 |  | 17.03 |  | saturation | nitrogen |  |  | [-10,60]
570 | 311 | transfer_curve | 0.0198 |  | 22.4 |  | saturation | nitrogen |  |  | [-10,60]
571 | 312 | transfer_curve | 0.0015 |  | 17.85 |  | saturation | nitrogen |  |  | [-10,60]
572 | 313 | transfer_curve | 0.25 |  |  |  | saturation | nitrogen |  | 60 | [-10,60]
573 | 314 | transfer_curve | 0.69 |  |  |  | saturation | nitrogen |  | 60 | [-10,60]
574 | 315 | transfer_curve | 1.15 |  |  |  | saturation | nitrogen |  | 60 | [-10,60]
575 | 316 | transfer_curve | 1.21 |  |  |  | saturation | nitrogen |  | 60 | [-10,60]
576 | 317 | transfer_curve | 0.96 |  |  |  | saturation | nitrogen |  | 60 | [-10,60]
577 | 318 | transfer_curve | 0.27 |  |  |  | saturation | nitrogen |  | 60 | [-10,60]
578 | 319 | transfer_curve | 0.41 |  |  |  | saturation | nitrogen |  | 60 | [-10,60]
579 | 320 | transfer_curve | 0.57 |  |  |  | saturation | nitrogen |  | 60 | [-10,60]
580 | 321 | transfer_curve | 0.55 |  |  |  | saturation | nitrogen |  | 60 | [-10,60]
581 | 322 | transfer_curve | 0.54 |  |  |  | saturation | nitrogen |  | 60 | [-10,60]
582 | 323 | transfer_curve | 0.33 |  |  |  | saturation | nitrogen |  | 60 | [-10,60]
583 | 324 | transfer_curve | 0.5 |  |  |  | saturation | nitrogen |  | 60 | [-10,60]
584 | 325 | transfer_curve | 0.52 |  |  |  | saturation | nitrogen |  | 60 | [-10,60]
585 | 326 | transfer_curve | 0.61 |  |  |  | saturation | nitrogen |  | 60 | [-10,60]
586 | 327 | transfer_curve | 0.59 |  |  |  | saturation | nitrogen |  | 60 | [-10,60]
587 | 328 | transfer_curve | 0.03 |  | 33.9 | 100 | saturation | air |  | 60 | [0,100]
588 | 329 | transfer_curve | 0.04 |  | 8.85 | 1000 | saturation | nitrogen |  | 60 | [-10,60]
589 | 330 | transfer_curve | 0.11 |  | 11.49 | 10000 | saturation | nitrogen |  | 60 | [-10,60]
590 | 331 | transfer_curve | 0.85 |  | 21.85 | 5500 | saturation | nitrogen |  | 60 | [-10,60]
591 | 332 | transfer_curve | 3.43 |  | 15.22 | 10000 | saturation | nitrogen |  | 60 | [-10,60]
592 | 333 | transfer_curve | 0.96 |  | 24.08 | 5500 | saturation | nitrogen |  | 60 | [-10,60]
593 | 334 | transfer_curve | 0.45 |  | 21.5 | 5500 | saturation | nitrogen |  | 60 | [-10,60]

## thickness
measurement_id | sample_id | measurement_type | data.thickness.value
594 | 1 | thickness | 40
595 | 2 | thickness | 40
596 | 3 | thickness | 40
597 | 4 | thickness | 40
598 | 5 | thickness | 40
599 | 6 | thickness | 40
600 | 7 | thickness | 40
601 | 8 | thickness | 40
602 | 9 | thickness | 40
603 | 10 | thickness | 40
604 | 11 | thickness | 40
605 | 12 | thickness | 45
606 | 13 | thickness | 1350
607 | 23 | thickness | 100
608 | 24 | thickness | 100
609 | 25 | thickness | 100
610 | 26 | thickness | 100
611 | 27 | thickness | 100
612 | 28 | thickness | 100
613 | 29 | thickness | 100
614 | 30 | thickness | 100
615 | 31 | thickness | 100
616 | 32 | thickness | 100
617 | 33 | thickness | 100
618 | 34 | thickness | 100
619 | 35 | thickness | 50
620 | 37 | thickness | 50
621 | 43 | thickness | 50
622 | 44 | thickness | 50
623 | 45 | thickness | 50
624 | 46 | thickness | 50
625 | 47 | thickness | 50
626 | 48 | thickness | 50
627 | 49 | thickness | 50
628 | 50 | thickness | 50
629 | 51 | thickness | 16
630 | 52 | thickness | 30
631 | 53 | thickness | 60
632 | 54 | thickness | 100
633 | 58 | thickness | 3.5
634 | 59 | thickness | 7.5
635 | 60 | thickness | 13
636 | 61 | thickness | 27
637 | 62 | thickness | 42
638 | 63 | thickness | 3.5
639 | 64 | thickness | 7.5
640 | 65 | thickness | 13
641 | 66 | thickness | 27
642 | 67 | thickness | 42
643 | 74 | thickness | 100
644 | 75 | thickness | 100
645 | 76 | thickness | 100
646 | 83 | thickness | 33.5
647 | 84 | thickness | 46.9
648 | 85 | thickness | 56.95
649 | 86 | thickness | 67
650 | 87 | thickness | 80.4
651 | 88 | thickness | 93.8
652 | 89 | thickness | 107.2
653 | 90 | thickness | 120.6
654 | 91 | thickness | 167.5
655 | 92 | thickness | 33.5
656 | 93 | thickness | 46.9
657 | 94 | thickness | 56.95
658 | 95 | thickness | 67
659 | 96 | thickness | 80.4
660 | 97 | thickness | 93.8
661 | 98 | thickness | 107.2
662 | 99 | thickness | 120.6
663 | 100 | thickness | 167.5
664 | 101 | thickness | 20.1
665 | 102 | thickness | 33.5
666 | 103 | thickness | 46.9
667 | 104 | thickness | 56.95
668 | 105 | thickness | 67
669 | 106 | thickness | 80.4
670 | 107 | thickness | 93.8
671 | 108 | thickness | 107.2
672 | 109 | thickness | 120.6
673 | 110 | thickness | 167.5
674 | 111 | thickness | 20.1
675 | 112 | thickness | 33.5
676 | 113 | thickness | 46.9
677 | 114 | thickness | 67
678 | 115 | thickness | 80.4
679 | 116 | thickness | 93.8
680 | 117 | thickness | 120.6
681 | 118 | thickness | 167.5
682 | 119 | thickness | 45
683 | 120 | thickness | 55
684 | 121 | thickness | 75
685 | 122 | thickness | 115
686 | 123 | thickness | 160
687 | 124 | thickness | 55
688 | 125 | thickness | 40
689 | 126 | thickness | 40
690 | 127 | thickness | 40
691 | 128 | thickness | 40
692 | 129 | thickness | 56
693 | 130 | thickness | 56
694 | 131 | thickness | 72
695 | 132 | thickness | 72
696 | 133 | thickness | 176.9
697 | 134 | thickness | 176.9
698 | 135 | thickness | 60
699 | 136 | thickness | 13
700 | 137 | thickness | 75
701 | 138 | thickness | 165
702 | 179 | thickness | 42.5
703 | 183 | thickness | 50
704 | 184 | thickness | 40
705 | 187 | thickness | 50
706 | 188 | thickness | 40
707 | 242 | thickness | 5
708 | 243 | thickness | 12
709 | 244 | thickness | 17
710 | 245 | thickness | 30
711 | 246 | thickness | 5
712 | 247 | thickness | 12
713 | 248 | thickness | 17
714 | 249 | thickness | 20
715 | 264 | thickness | 40
716 | 265 | thickness | 40
717 | 266 | thickness | 40
718 | 267 | thickness | 40
719 | 268 | thickness | 160
720 | 342 | thickness | 27.5
721 | 343 | thickness | 20
722 | 344 | thickness | 27.5
723 | 345 | thickness | 20
724 | 346 | thickness | 27.5
725 | 347 | thickness | 20
726 | 348 | thickness | 27.5
727 | 349 | thickness | 20
728 | 350 | thickness | 130
729 | 351 | thickness | 130
730 | 352 | thickness | 40
731 | 353 | thickness | 40
732 | 354 | thickness | 40
733 | 355 | thickness | 40
734 | 356 | thickness | 40
735 | 357 | thickness | 40
736 | 358 | thickness | 40
737 | 359 | thickness | 40
738 | 360 | thickness | 40
739 | 361 | thickness | 35
740 | 362 | thickness | 35
741 | 363 | thickness | 35
742 | 364 | thickness | 35
743 | 365 | thickness | 35
744 | 366 | thickness | 35
745 | 367 | thickness | 35
746 | 368 | thickness | 35
747 | 369 | thickness | 35
748 | 370 | thickness | 35
749 | 371 | thickness | 35
750 | 372 | thickness | 35
751 | 373 | thickness | 35
752 | 374 | thickness | 35
753 | 375 | thickness | 35
754 | 376 | thickness | 35
755 | 377 | thickness | 35
756 | 378 | thickness | 35
757 | 379 | thickness | 35
758 | 380 | thickness | 35
759 | 381 | thickness | 35
760 | 382 | thickness | 35
761 | 383 | thickness | 35
762 | 384 | thickness | 35
763 | 385 | thickness | 35
764 | 386 | thickness | 35
765 | 387 | thickness | 35
766 | 388 | thickness | 35
767 | 389 | thickness | 35
768 | 390 | thickness | 35
769 | 391 | thickness | 35
770 | 392 | thickness | 35
771 | 393 | thickness | 35
772 | 394 | thickness | 35
773 | 395 | thickness | 35
774 | 396 | thickness | 35
775 | 397 | thickness | 35
776 | 398 | thickness | 35
777 | 399 | thickness | 35
778 | 400 | thickness | 35
779 | 401 | thickness | 35
780 | 402 | thickness | 35
781 | 403 | thickness | 35
782 | 404 | thickness | 35
783 | 405 | thickness | 35
784 | 406 | thickness | 35
785 | 407 | thickness | 35
786 | 408 | thickness | 35
787 | 426 | thickness | 20
788 | 427 | thickness | 20
789 | 428 | thickness | 20
790 | 429 | thickness | 20
791 | 430 | thickness | 20
792 | 431 | thickness | 20
793 | 432 | thickness | 20
794 | 433 | thickness | 20
795 | 434 | thickness | 20
796 | 435 | thickness | 20
797 | 436 | thickness | 20
798 | 437 | thickness | 20
799 | 438 | thickness | 20
800 | 439 | thickness | 20
801 | 440 | thickness | 20
802 | 441 | thickness | 20
803 | 442 | thickness | 20
804 | 443 | thickness | 20
805 | 444 | thickness | 20
806 | 445 | thickness | 20
807 | 446 | thickness | 20
808 | 447 | thickness | 20
809 | 448 | thickness | 20
810 | 449 | thickness | 20
811 | 450 | thickness | 20
812 | 451 | thickness | 20
813 | 452 | thickness | 20
814 | 453 | thickness | 20
815 | 461 | thickness | 10
816 | 462 | thickness | 10
817 | 463 | thickness | 10
818 | 464 | thickness | 10
819 | 465 | thickness | 10
820 | 466 | thickness | 45
821 | 467 | thickness | 45
822 | 468 | thickness | 45
823 | 469 | thickness | 45
824 | 470 | thickness | 45
825 | 471 | thickness | 45
826 | 472 | thickness | 45
827 | 473 | thickness | 45
828 | 474 | thickness | 45
829 | 475 | thickness | 45
830 | 476 | thickness | 45
831 | 477 | thickness | 35
832 | 478 | thickness | 35
833 | 479 | thickness | 35
834 | 480 | thickness | 35
835 | 481 | thickness | 35
836 | 482 | thickness | 35
837 | 483 | thickness | 35
838 | 484 | thickness | 35
839 | 485 | thickness | 35
840 | 486 | thickness | 35
841 | 487 | thickness | 35
842 | 488 | thickness | 35
843 | 493 | thickness | 32
844 | 494 | thickness | 32
845 | 495 | thickness | 32
846 | 496 | thickness | 32
847 | 497 | thickness | 32
848 | 498 | thickness | 32
849 | 499 | thickness | 32
850 | 500 | thickness | 32
851 | 501 | thickness | 90
852 | 502 | thickness | 90
853 | 509 | thickness | 15
854 | 510 | thickness | 15
855 | 511 | thickness | 15
856 | 512 | thickness | 15
857 | 513 | thickness | 15
858 | 514 | thickness | 15
859 | 515 | thickness | 15
860 | 516 | thickness | 15
861 | 517 | thickness | 15
862 | 518 | thickness | 15
863 | 519 | thickness | 15
864 | 520 | thickness | 15
865 | 521 | thickness | 15
866 | 522 | thickness | 50
867 | 523 | thickness | 50
868 | 524 | thickness | 50
869 | 525 | thickness | 50
870 | 526 | thickness | 50
871 | 527 | thickness | 50
872 | 528 | thickness | 50
873 | 529 | thickness | 50
874 | 530 | thickness | 50
875 | 531 | thickness | 50
876 | 532 | thickness | 50
877 | 533 | thickness | 50
878 | 534 | thickness | 50
879 | 535 | thickness | 45
880 | 536 | thickness | 45
881 | 537 | thickness | 45
882 | 538 | thickness | 45
883 | 539 | thickness | 45
884 | 540 | thickness | 45
885 | 541 | thickness | 45
886 | 542 | thickness | 45
887 | 543 | thickness | 40
888 | 544 | thickness | 40
889 | 545 | thickness | 40
890 | 546 | thickness | 40
891 | 547 | thickness | 40
892 | 548 | thickness | 38
893 | 549 | thickness | 38
894 | 550 | thickness | 38
895 | 551 | thickness | 38
896 | 552 | thickness | 38

## uv_vis_film
measurement_id | sample_id | measurement_type | data.exciton_bandwidth.value
897 | 119 | uv_vis_film | -71.4
898 | 120 | uv_vis_film | -67.1
899 | 121 | uv_vis_film | -46.5
900 | 122 | uv_vis_film | -23.4
901 | 123 | uv_vis_film | -15
902 | 140 | uv_vis_film | -70
903 | 144 | uv_vis_film | -50
904 | 150 | uv_vis_film | -122.33
905 | 151 | uv_vis_film | -118.65
906 | 152 | uv_vis_film | -108.02
907 | 153 | uv_vis_film | -83.4
908 | 154 | uv_vis_film | -57.57
909 | 155 | uv_vis_film | -122.33
910 | 156 | uv_vis_film | -118.65
911 | 157 | uv_vis_film | -108.02
912 | 158 | uv_vis_film | -83.4
913 | 159 | uv_vis_film | -57.57

## giwaxs
measurement_id | sample_id | measurement_type | data.100_d_spacing.value | data.010_d_spacing.value | data.100_coherence_length.value | data.010_coherence_length.value | data.100_rdoc.value
914 | 23 | giwaxs | 18.4 | 3.43
915 | 24 | giwaxs | 18.4 | 3.43
916 | 25 | giwaxs | 18.4 | 3.43
917 | 26 | giwaxs | 18.4 | 3.43
918 | 27 | giwaxs | 18.4 | 3.43
919 | 28 | giwaxs | 18.4 | 3.43
920 | 29 | giwaxs | 18.4 | 3.43
921 | 30 | giwaxs | 18.4 | 3.43
922 | 31 | giwaxs | 18.4 | 3.43
923 | 32 | giwaxs | 18.4 | 3.43
924 | 33 | giwaxs | 18.4 | 3.43
925 | 34 | giwaxs | 18.4 | 3.43
926 | 35 | giwaxs |  | 3.65
927 | 51 | giwaxs | 21.82 |  | 10.5 |  | 0.457
928 | 53 | giwaxs | 21.23 |  | 10.9 |  | 0.82
929 | 54 | giwaxs | 21.23 | 3.7 | 11 |  | 0.9
930 | 74 | giwaxs | 19.73 | 3.8 | 10.9 | 3.4
931 | 75 | giwaxs | 19.53 | 3.88 | 4.65 | 4
932 | 76 | giwaxs | 19.57 | 3.88 | 10.7 | 4.8
933 | 77 | giwaxs | 18.76 |  | 5.88
934 | 78 | giwaxs | 19.44 | 3.91 | 13.8 | 5.8
935 | 83 | giwaxs |  | 3.55
936 | 84 | giwaxs |  | 3.55
937 | 85 | giwaxs |  | 3.55
938 | 86 | giwaxs |  | 3.55
939 | 87 | giwaxs |  | 3.55
940 | 88 | giwaxs |  | 3.55
941 | 89 | giwaxs |  | 3.55
942 | 90 | giwaxs |  | 3.55
943 | 91 | giwaxs |  | 3.55
944 | 92 | giwaxs |  | 3.55
945 | 93 | giwaxs |  | 3.55
946 | 94 | giwaxs |  | 3.55
947 | 95 | giwaxs |  | 3.55
948 | 96 | giwaxs |  | 3.55
949 | 97 | giwaxs |  | 3.55
950 | 98 | giwaxs |  | 3.55
951 | 99 | giwaxs |  | 3.55
952 | 100 | giwaxs |  | 3.49
953 | 101 | giwaxs |  | 3.55
954 | 102 | giwaxs |  | 3.55
955 | 103 | giwaxs |  | 3.55
956 | 104 | giwaxs |  | 3.55
957 | 105 | giwaxs |  | 3.55
958 | 106 | giwaxs |  | 3.55
959 | 107 | giwaxs |  | 3.55
960 | 108 | giwaxs |  | 3.55
961 | 109 | giwaxs |  | 3.55
962 | 110 | giwaxs |  | 3.55
963 | 111 | giwaxs |  | 3.55
964 | 112 | giwaxs |  | 3.55
965 | 113 | giwaxs |  | 3.55
966 | 114 | giwaxs |  | 3.55
967 | 115 | giwaxs |  | 3.55
968 | 116 | giwaxs |  | 3.55
969 | 117 | giwaxs |  | 3.55
970 | 118 | giwaxs |  | 3.49
971 | 120 | giwaxs | 19.6 | 3.7 | 7.96 | 2.47
972 | 121 | giwaxs | 19.7 | 3.7 | 8.06 | 2.62
973 | 122 | giwaxs | 19.6 | 3.7 | 8.04 | 2.61
974 | 123 | giwaxs | 19.4 | 3.7 | 7.85 | 2.5
975 | 124 | giwaxs | 19.3
976 | 127 | giwaxs | 20.2 | 3.8
977 | 128 | giwaxs | 20.2 | 3.8
978 | 129 | giwaxs | 22.9 | 3.545
979 | 130 | giwaxs | 23.55 | 3.575
980 | 131 | giwaxs | 22.9 | 3.54
981 | 132 | giwaxs | 23.15 | 3.555
982 | 133 | giwaxs | 22.9 | 3.54
983 | 134 | giwaxs | 23.15 | 3.55
984 | 192 | giwaxs | 24.2 | 4.1 | 208 | 15.5
985 | 193 | giwaxs | 24.2 | 4.1 | 208 | 15.5
986 | 194 | giwaxs | 24.2 | 4.1 | 208 | 15.5
987 | 195 | giwaxs | 24.6 | 4 | 258 | 20.4
988 | 196 | giwaxs | 24.6 | 4 | 258 | 20.4
989 | 197 | giwaxs | 24.6 | 4 | 258 | 20.4
990 | 198 | giwaxs | 24.7 | 4 | 243 | 18.7
991 | 199 | giwaxs | 24.7 | 4 | 243 | 18.7
992 | 200 | giwaxs | 24.7 | 4 | 243 | 18.7
993 | 201 | giwaxs | 24.8 | 4 | 218 | 20
994 | 202 | giwaxs | 24.8 | 4 | 218 | 20
995 | 203 | giwaxs | 24.8 | 4 | 218 | 20
996 | 204 | giwaxs | 24.8 | 4 | 214 | 18.1
997 | 205 | giwaxs | 24.8 | 4 | 214 | 18.1
998 | 206 | giwaxs | 24.8 | 4 | 214 | 18.1
999 | 207 | giwaxs | 25.2 | 4 | 224 | 47
1000 | 208 | giwaxs | 25.2 | 3.9 | 255 | 40
1001 | 209 | giwaxs | 25.3 | 3.9 | 270 | 39
1002 | 210 | giwaxs | 25.3 | 3.9 | 275 | 22
1003 | 211 | giwaxs | 25.5 | 4 | 298 | 50
1004 | 212 | giwaxs | 25.5 | 4 | 318 | 46
1005 | 214 | giwaxs | 22.13 |  | 115.4
1006 | 216 | giwaxs | 23.17 | 4.06 | 92.28
1007 | 218 | giwaxs | 26.17 | 4.01 | 43.89
1008 | 219 | giwaxs | 25.01 | 4.06 | 47.33
1009 | 228 | giwaxs |  |  | 251 | 20
1010 | 229 | giwaxs |  |  | 251 | 20
1011 | 230 | giwaxs |  |  | 185 | 15
1012 | 231 | giwaxs |  |  | 91
1013 | 250 | giwaxs | 25.75 | 3.9 | 436 | 36.9
1014 | 251 | giwaxs | 25.45 | 3.91 | 444 | 35.5
1015 | 252 | giwaxs | 25.48 | 3.91 | 452 | 34.7
1016 | 253 | giwaxs | 25.46 | 3.9 | 457 | 32.6
1017 | 254 | giwaxs | 25.43 | 3.9 | 429 | 31.4
1018 | 255 | giwaxs | 25.41 | 3.9 | 357 | 27.7
1019 | 256 | giwaxs | 25.51 | 3.9 | 347 | 20.8
1020 | 257 | giwaxs | 25.3 |  | 268
1021 | 329 | giwaxs | 23.15
1022 | 330 | giwaxs | 23.51 | 3.92
1023 | 331 | giwaxs | 23.47 | 3.95
1024 | 332 | giwaxs | 23.29 | 3.94
1025 | 333 | giwaxs | 24.65 | 3.95
1026 | 334 | giwaxs | 23.46 | 3.96